## Final Data
REQUIRED MEASUREMENTS
GA Order #: | DDC 6582 Cryo-Optimization-24A Type A
Customer Order #: | CRYO-4Q23-02
Number Ordered: | 3
Number Shipped: | 3 + 12 samples
Order Name | Slide#-Position# | GA ID | Target number | ID (µm) | Total number of layers | SCD Layer 1 (µm) | SiCH Layer 2 (µm) | total wall (µm) | OD (µm) | Si at% | Si density(g/cc) | Total density(g/cc) | Remarks
|  |  | Lower Limit | no spec | 2 | 0.2 | 5 | 5.2 | 735 | 5 | no spec | no spec
|  |  | Upper Limit |  |  | 2.2 | 7 | 9.2 | 765 | 7
|  |  | Measurement uncertainty |  |  | 0.3 | 0.3 | 0.3 | 2 | 0.5
|  |  | Measurement Technique | calculated |  | Interferometer | Interferometer | Interferometer | Interferometer | Edge | calculated | calculated
|  |  | Equipment ID | N/A |  | 2-002 | 2-002 | 2-002 | 2-002 | 6-016
|  |  | Individually Measured? | N/A |  | yes | yes | yes | yes | no, batch
DDC 6582 Cryo-Optimization-24A Type A | SiCHSCD77-P-1 | SiCHSCD77-P-01 | CRYO-41458-849 | 735.85 | 2 | 1.369427 | 5.823344 | 7.192771 | 750.29 | 6.45 | 0.308433 | 1.24 | sample
DDC 6582 Cryo-Optimization-24A Type A | SiCHSCD77-P-2 | SiCHSCD77-P-02 | CRYO-41357-850 | 735.34 | 2 | 1.299363 | 5.741325 | 7.040688 | 749.51 | 6.45 | 0.308433 | 1.24 | x
DDC 6582 Cryo-Optimization-24A Type A | SiCHSCD77-P-3 | SiCHSCD77-P-03 | CRYO-41458-851 | 731.56 | 2 | 1.375796 | 5.791798 | 7.167594 | 746 | 6.45 | 0.308433 | 1.24 | x
DDC 6582 Cryo-Optimization-24A Type A | SiCHSCD77-P-4 | SiCHSCD77-P-04 | CRYO-41358-852 | 734.07 | 2 | 1.33121 | 5.753943 | 7.085153 | 748.34 | 6.45 | 0.308433 | 1.24 | sample
DDC 6582 Cryo-Optimization-24A Type A | SiCHSCD77-P-5 | SiCHSCD77-P-05 | CRYO-41457-853 | 737.1 | 2 | 1.382166 | 5.690852 | 7.073017 | 751.3 | 6.45 | 0.308433 | 1.24 | sample
DDC 6582 Cryo-Optimization-24A Type A | SiCHSCD77-P-6 | SiCHSCD77-P-06 | CRYO-41457-854 | 740.7 | 2 | 1.363057 | 5.741325 | 7.104382 | 755 | 6.45 | 0.308433 | 1.24 | sample
DDC 6582 Cryo-Optimization-24A Type A | SiCHSCD77-P-7 | SiCHSCD77-P-07 | CRYO-41357-855 | 731.32 | 2 | 1.312102 | 5.747634 | 7.059736 | 745.49 | 6.45 | 0.308433 | 1.24 | sample
DDC 6582 Cryo-Optimization-24A Type A | SiCHSCD77-P-8 | SiCHSCD77-P-08 | CRYO-41259-856 | 739.04 | 2 | 1.248408 | 5.911672 | 7.16008 | 753.49 | 6.45 | 0.308433 | 1.24 | sample
DDC 6582 Cryo-Optimization-24A Type A | SiCHSCD77-P-9 | SiCHSCD77-P-09 | CRYO-41357-857 | 733.97 | 2 | 1.33758 | 5.716088 | 7.053668 | 748.22 | 6.45 | 0.308433 | 1.24 | sample
DDC 6582 Cryo-Optimization-24A Type A | SiCHSCD77-P-10 | SiCHSCD77-P-10 | CRYO-41260-858 | 735.1 | 2 | 1.184713 | 6.012618 | 7.197332 | 749.58 | 6.45 | 0.308433 | 1.24 | x
DDC 6582 Cryo-Optimization-24A Type A | SiCHSCD77-P-11 | SiCHSCD77-P-11 | CRYO-41358-859 | 735.29 | 2 | 1.33121 | 5.829653 | 7.160863 | 749.74 | 6.45 | 0.308433 | 1.24 | sample
DDC 6582 Cryo-Optimization-24A Type A | SiCHSCD77-P-12 | SiCHSCD77-P-12 | CRYO-41459-860 | 731.62 | 2 | 1.375796 | 5.861199 | 7.236995 | 746.23 | 6.45 | 0.308433 | 1.24 | sample
DDC 6582 Cryo-Optimization-24A Type A | SiCHSCD77-P-13 | SiCHSCD77-P-13 | CRYO-41259-861 | 732.15 | 2 | 1.248408 | 5.943218 | 7.191625 | 746.68 | 6.45 | 0.308433 | 1.24 | sample
DDC 6582 Cryo-Optimization-24A Type A | SiCHSCD77-P-14 | SiCHSCD77-P-14 | CRYO-41358-862 | 731.94 | 2 | 1.343949 | 5.842271 | 7.18622 | 746.46 | 6.45 | 0.308433 | 1.24 | sample
DDC 6582 Cryo-Optimization-24A Type A | SiCHSCD77-P-15 | SiCHSCD77-P-15 | CRYO-41457-863 | 737.11 | 2 | 1.350318 | 5.741325 | 7.091643 | 751.4 | 6.45 | 0.308433 | 1.24 | sample
|  |  | minimum | 731.32 |  | 1.184713 | 5.690852 | 7.040688 | 745.49
|  |  | maximum | 740.7 |  | 1.382166 | 6.012618 | 7.236995 | 755
|  |  | Midpoint | 736.01 |  | 1.283439 | 5.851735 | 7.138841 | 750.245
|  |  | ± Range | 4.69 |  | 0.09872611 | 0.1608833 | 0.09815347 | 4.755